## Forbo Flooring
Forbo Flooring
Name | Benutzungsintensität | Werkstoff | Breite (mm) | Länge (mm) | Aufladungsspannung im Begehversuch | Brandverhalten | Lieferform | Gesamtdicke Belag (mm) | Gewicht (kg/m²) | Trittschallverbesserungsmaß (dB) | Wärmeleitfähigkeit (W/(m*K)) | Anteil natürliche Rohstoffe | Farbname | Farbnummer | Innenraumemissionen TVOC nach 28 Tagen | Norm Brandverhalten | Recyclinganteil | Einsatzort | Bilder
Flotex colour geprägte Fliesen | Klasse 33 | Polyamid (PA) | 500,00 | 500,00 | max. 2 kV (antistatisch) | Bfl-s1 | Platten (Fliesen) | 5,00 | 4,80 | 19,00 | 0,04 | 100% | Metro gull organic embossed ¦ Metro gull glass embossed ¦ Metro sand organic embossed ¦ Metro sand glass embossed ¦ Metro citrus organic embossed ¦ Metro citrus glass embossed ¦ Metro lagoon organic embossed ¦ Metro lagoon glass embossed ¦ Metro truffle organic embossed ¦ Metro truffle glass embossed ¦ Metro apple organic embossed ¦ Metro apple glass embossed ¦ Metro berry organic embossed ¦ Metro berry glass embossed ¦ Metro red organic embossed ¦ Metro red glass embossed ¦ Metro petrol organic embossed ¦ Metro petrol glass embossed ¦ Metro anthracite organic embossed ¦ Metro anthracite glass embossed ¦ Metro cinnamon organic embossed ¦ Metro cinnamon glass embossed ¦ Metro evergreen organic embossed ¦ Metro evergreen glass embossed | to546904 ¦ tg546504 ¦ to546912 ¦ tg546512 ¦ to546919 ¦ tg546519 ¦ to546920 ¦ tg546520 ¦ to546929 ¦ tg546529 ¦ to546937 ¦ tg546537 ¦ to546917 ¦ tg546517 ¦ to546926 ¦ tg546526 ¦ to546932 ¦ tg546532 ¦ to546908 ¦ tg546508 ¦ to546930 ¦ tg546530 ¦ to546922 ¦ tg546522 | < 0,2 mg/m3 | EN 13501 | 52% | innen
powered by Heinze